## Sheet1
Part ID(s)	Batch	Date	Start	End	Op	Process	Characteristic	Details	Notes
C001					Print	Nylon 0.15mm	Nylon 6	235/90 60mm/s
					Measure		19.80, 19.80, 19.94
C002					Print	PC 0.15mm	PC-W	295/95 40mm/s	Warped – Aborted
					Measure		19.95, 19.93, N/A
C003	B2				Print	PC 0.15mm	PC-W	275/105 40mm/s B 5mm
					Measure		20.0, 20.0, 20.0
C004	B2				Print	PC 0.15mm	PC-W
					Measure		19.9, 20.0, 20.0
C001	B3	08/23/17	16:45	19:15	Anneal	200F
					Measure		19.8, 19.8, 20.0
C003	B3				Anneal	200F
					Measure		20.0, 20.0, 20.0
C003, C004	B4	08/23/17	21:00	22:15	Anneal	170F
			22:15	23:15	Anneal	210F
			23:15	00:15	Anneal	250F
			00:15	06:30	Cool
C003					Measure
C004					Measure